## Zugwerte T
Versuch | Zugfestigkeit | Schichtdicke | Temperatur | Geschwindigkeit | Fülldichte
T41 | 41.35745 | 0.2 | 210 | 60 | 25
T42 | 47.60537 | 0.2 | 210 | 60 | 25
T43 | 48.75162 | 0.2 | 210 | 60 | 25
T51 | 48.43199 | 0.2 | 210 | 60 | 50
T52 | 47.7604 | 0.2 | 210 | 60 | 50
T53 | 44.19372 | 0.2 | 210 | 60 | 50
6_1 | 44.16753 | 0.2 | 210 | 60 | 75
6_2 | 43.1083 | 0.2 | 210 | 60 | 75
6_3 | 42.80228 | 0.2 | 210 | 60 | 75
7_1 | 44.92979 | 0.2 | 210 | 60 | 25
7_2 | 44.62074 | 0.2 | 210 | 60 | 25
7_3 | 46.17264 | 0.2 | 210 | 60 | 25
8_1 | 44.80813 | 0.2 | 210 | 60 | 100
8_2 | 44.68383 | 0.2 | 210 | 60 | 100
8_3 | 44.65386 | 0.2 | 210 | 60 | 100
9_1 | 47.94577 | 0.1 | 210 | 60 | 25
9_2 | 47.69741 | 0.1 | 210 | 60 | 25
9_3 | 47.63238 | 0.1 | 210 | 60 | 25
10_1 | 48.42009 | 0.1 | 210 | 60 | 50
10_2 | 48.11201 | 0.1 | 210 | 60 | 50
10_3 | 47.98197 | 0.1 | 210 | 60 | 50
11_1 | 47.34573 | 0.1 | 210 | 60 | 75
11_2 | 48.19775 | 0.1 | 210 | 60 | 75
11_3 | 48.48364 | 0.1 | 210 | 60 | 75
12_1 | 45.12487 | 0.1 | 210 | 60 | 100
12_2 | 45.17491 | 0.1 | 210 | 60 | 100
12_3 | 43.32588 | 0.1 | 210 | 60 | 100
13_1 | 43.76283 | 0.3 | 210 | 60 | 25
13_2 | 42.56026 | 0.3 | 210 | 60 | 25
13_3 | 44.17564 | 0.3 | 210 | 60 | 25
14_1 | 44.03224 | 0.3 | 210 | 60 | 50
14_2 | 44.46649 | 0.3 | 210 | 60 | 50
14_3 | 43.40711 | 0.3 | 210 | 60 | 50
15_1 | 43.56963 | 0.3 | 210 | 60 | 75
15_2 | 43.32893 | 0.3 | 210 | 60 | 75
15_3 | 41.67827 | 0.3 | 210 | 60 | 75
16_1 | 42.43439 | 0.3 | 210 | 60 | 100
16_2 | 41.89855 | 0.3 | 210 | 60 | 100
16_3 | 43.18376 | 0.3 | 210 | 60 | 100
17_1 | 44.83484 | 0.2 | 220 | 60 | 25
17_2 | 41.10986 | 0.2 | 220 | 60 | 25
17_3 | 43.54357 | 0.2 | 220 | 60 | 25
18_2 | 44.68461 | 0.2 | 200 | 60 | 25
18_3 | 44.48599 | 0.2 | 200 | 60 | 25
19_1 | 45.91229 | 0.2 | 190 | 60 | 25
19_2 | 48.19738 | 0.2 | 190 | 60 | 25
19_3 | 47.24326 | 0.2 | 190 | 60 | 25
20_1 | 42.95926 | 0.2 | 230 | 60 | 25
20_2 | 43.45711 | 0.2 | 230 | 60 | 25
20_3 | 44.04384 | 0.2 | 230 | 60 | 25
21_1 | 47.19215 | 0.2 | 210 | 80 | 25
21_2 | 46.3251 | 0.2 | 210 | 80 | 25
21_3 | 44.51263 | 0.2 | 210 | 80 | 25
22_1 | 46.43999 | 0.2 | 210 | 100 | 25
22_2 | 45.48178 | 0.2 | 210 | 100 | 25
22_3 | 43.96995 | 0.2 | 210 | 100 | 25
23_1 | 46.05146 | 0.2 | 210 | 120 | 25
23_2 | 44.88862 | 0.2 | 210 | 120 | 25
23_3 | 44.81691 | 0.2 | 210 | 120 | 25
24_1 | 44.22031 | 0.2 | 210 | 140 | 25
24_2 | 45.42508 | 0.2 | 210 | 140 | 25
24_3 | 45.1591 | 0.2 | 210 | 140 | 25
25_1 | 46.72453 | 0.2 | 210 | 160 | 25
25_2 | 46.09776 | 0.2 | 210 | 160 | 25
25_3 | 45.51134 | 0.2 | 210 | 160 | 25
26_1 | 45.54846 | 0.2 | 210 | 180 | 25
26_2 | 46.40269 | 0.2 | 210 | 180 | 25
26_3 | 45.31355 | 0.2 | 210 | 180 | 25
27_1 | 44.59479 | 0.2 | 190 | 120 | 25
27_2 | 48.09116 | 0.2 | 190 | 120 | 25
28_1 | 47.21689 | 0.2 | 190 | 140 | 25
28_2 | 48.02118 | 0.2 | 190 | 140 | 25
29_1 | 46.38191 | 0.2 | 220 | 80 | 25
29_2 | 45.22673 | 0.2 | 220 | 80 | 25
29_3 | 43.34133 | 0.2 | 220 | 80 | 25

## Zugwerte V
Versuch | Zugfestigkeit | Schichtdicke | Temperatur | Geschwindigkeit | Fülldichte
5_1 | 43.93078 | 0.2 | 210 | 60 | 50
5_2 | 45.87863 | 0.2 | 210 | 60 | 50
5_3 | 45.05548 | 0.2 | 210 | 60 | 50
6_1 | 47.65817 | 0.2 | 210 | 60 | 75
6_2 | 44.76477 | 0.2 | 210 | 60 | 75
6_3 | 44.16993 | 0.2 | 210 | 60 | 75
7_1 | 43.56004 | 0.2 | 210 | 60 | 25
7_2 | 45.1293 | 0.2 | 210 | 60 | 25
7_3 | 42.75601 | 0.2 | 210 | 60 | 25
8_1 | 43.12384 | 0.2 | 210 | 60 | 100
8_2 | 43.7646 | 0.2 | 210 | 60 | 100
8_3 | 43.35088 | 0.2 | 210 | 60 | 100
9_1 | 44.77239 | 0.1 | 210 | 60 | 25
9_2 | 46.98961 | 0.1 | 210 | 60 | 25
9_3 | 44.85675 | 0.1 | 210 | 60 | 25
10_1 | 46.86932 | 0.1 | 210 | 60 | 50
10_2 | 47.7666 | 0.1 | 210 | 60 | 50
10_3 | 45.96381 | 0.1 | 210 | 60 | 50
11_1 | 50.53671 | 0.1 | 210 | 60 | 75
11_2 | 51.46815 | 0.1 | 210 | 60 | 75
11_3 | 48.52598 | 0.1 | 210 | 60 | 75
12_1 | 45.70982 | 0.1 | 210 | 60 | 100
12_2 | 47.11619 | 0.1 | 210 | 60 | 100
12_3 | 46.69237 | 0.1 | 210 | 60 | 100
13_1 | 43.41063 | 0.3 | 210 | 60 | 25
13_2 | 40.97289 | 0.3 | 210 | 60 | 25
13_3 | 41.55205 | 0.3 | 210 | 60 | 25
14_1 | 42.68863 | 0.3 | 210 | 60 | 50
14_2 | 43.1423 | 0.3 | 210 | 60 | 50
14_3 | 42.28832 | 0.3 | 210 | 60 | 50
17_1 | 43.37438 | 0.2 | 220 | 60 | 25
17_2 | 43.45602 | 0.2 | 220 | 60 | 25
17_3 | 42.48406 | 0.2 | 220 | 60 | 25
18_1 | 43.76427 | 0.2 | 200 | 60 | 25
18_2 | 42.29821 | 0.2 | 200 | 60 | 25
18_3 | 43.11922 | 0.2 | 200 | 60 | 25
19_1 | 49.1324 | 0.2 | 190 | 60 | 25
19_2 | 47.02567 | 0.2 | 190 | 60 | 25
19_3 | 48.35288 | 0.2 | 190 | 60 | 25
20_1 | 39.48088 | 0.2 | 230 | 60 | 25
20_2 | 41.87625 | 0.2 | 230 | 60 | 25
20_3 | 40.10376 | 0.2 | 230 | 60 | 25
21_1 | 43.65728 | 0.2 | 210 | 80 | 25
21_2 | 43.56759 | 0.2 | 210 | 80 | 25
21_3 | 42.47038 | 0.2 | 210 | 80 | 25
22_1 | 45.47311 | 0.2 | 210 | 100 | 25
22_2 | 45.40377 | 0.2 | 210 | 100 | 25
22_3 | 43.78688 | 0.2 | 210 | 100 | 25
23_2 | 45.75415 | 0.2 | 210 | 120 | 25
23_3 | 45.51568 | 0.2 | 210 | 120 | 25
24_1 | 45.56223 | 0.2 | 210 | 140 | 25
24_2 | 43.04227 | 0.2 | 210 | 140 | 25
24_3 | 43.31152 | 0.2 | 210 | 140 | 25
25_1 | 44.53465 | 0.2 | 210 | 160 | 25
25_2 | 44.92901 | 0.2 | 210 | 160 | 25
25_3 | 42.60383 | 0.2 | 210 | 160 | 25
26_1 | 43.66569 | 0.2 | 210 | 180 | 25
26_2 | 43.33924 | 0.2 | 210 | 180 | 25
26_3 | 42.98791 | 0.2 | 210 | 180 | 25
27_1 | 47.51223 | 0.2 | 190 | 120 | 25
27_2 | 48.5942 | 0.2 | 190 | 120 | 25
27_3 | 48.65983 | 0.2 | 190 | 120 | 25
30_1 | 43.54316 | 0.2 | 220 | 120 | 25
30_2 | 44.37117 | 0.2 | 220 | 120 | 25
30_3 | 42.92907 | 0.2 | 220 | 120 | 25

## Dichte
Versuch | Dichte | Schichtdicke | Temperatur | Geschwindigkeit | Fülldichte
T_4 | 1.232 | 0.2 | 210 | 60 | 25
T_5 | 1.228433 | 0.2 | 210 | 60 | 50
T_6 | 1.230233 | 0.2 | 210 | 60 | 75
T_7 | 1.227367 | 0.2 | 210 | 60 | 25
T_8 | 1.227667 | 0.2 | 210 | 60 | 100
T_9 | 1.227367 | 0.1 | 210 | 60 | 25
T_10 | 1.2275 | 0.1 | 210 | 60 | 50
T_11 | 1.226733 | 0.1 | 210 | 60 | 75
T_12 | 1.227433 | 0.1 | 210 | 60 | 100
T_13 | 1.23 | 0.3 | 210 | 60 | 25
T_14 | 1.230167 | 0.3 | 210 | 60 | 50
T_15 | 1.231433 | 0.3 | 210 | 60 | 75
T_16 | 1.228767 | 0.3 | 210 | 60 | 100
T_17 | 1.227867 | 0.2 | 220 | 60 | 25
T_18 | 1.2329 | 0.2 | 200 | 60 | 25
T_19 | 1.2282 | 0.2 | 190 | 60 | 25
T_20 | 1.231 | 0.2 | 230 | 60 | 25
T_21 | 1.229033 | 0.2 | 210 | 80 | 25
T_22 | 1.2277 | 0.2 | 210 | 100 | 25
T_23 | 1.2284 | 0.2 | 210 | 120 | 25
T_24 | 1.2295 | 0.2 | 210 | 140 | 25
T_25 | 1.2276 | 0.2 | 210 | 160 | 25
T_26 | 1.228167 | 0.2 | 210 | 180 | 25
T_27 | 1.2258 | 0.2 | 190 | 120 | 25
T_28 | 1.2274 | 0.2 | 190 | 140 | 25
T_29 | 1.2249 | 0.2 | 220 | 80 | 25
T_30 | 1.2274 | 0.2 | 220 | 120 | 25

## Abweichung
Versuch | Abweichung | Schichtdicke | Temperatur | Druckgeschwindigkeit | Fülldichte
T_4 | -0.2810714 | 0.2 | 210 | 60 | 25
T_5 | -0.2157143 | 0.2 | 210 | 60 | 50
T_6 | -0.1914286 | 0.2 | 210 | 60 | 75
T_7 | -0.2364286 | 0.2 | 210 | 60 | 25
T_8 | -0.2428571 | 0.2 | 210 | 60 | 100
T_9 | -0.2492857 | 0.1 | 210 | 60 | 25
T_10 | -0.2507143 | 0.1 | 210 | 60 | 50
T_11 | -0.246 | 0.1 | 210 | 60 | 75
T_12 | -0.24 | 0.1 | 210 | 60 | 75
T_13 | -0.2192857 | 0.1 | 210 | 60 | 100
T_14 | -0.2157143 | 0.3 | 210 | 60 | 25
T_15 | -0.155 | 0.3 | 210 | 60 | 50
T_16 | -0.2128571 | 0.3 | 210 | 60 | 75
T_17 | -0.25 | 0.3 | 210 | 60 | 100
T_18 | -0.2 | 0.2 | 220 | 60 | 25
T_19 | -0.2164286 | 0.2 | 200 | 60 | 25
T_20 | -0.2414286 | 0.2 | 190 | 60 | 25
T_21 | -0.2907143 | 0.2 | 230 | 60 | 25
T_22 | -0.2957143 | 0.2 | 210 | 80 | 25
T_23 | -0.275 | 0.2 | 210 | 100 | 25
T_24 | -0.2978571 | 0.2 | 210 | 120 | 25
T_25 | -0.2314286 | 0.2 | 210 | 140 | 25
T_26 | -0.2214286 | 0.2 | 210 | 160 | 25
T_27 | -0.2742857 | 0.2 | 210 | 180 | 25
T_28 | -0.2821429 | 0.2 | 190 | 120 | 25
T_29 | -0.225 | 0.2 | 190 | 140 | 25
T_30 | -0.2242857 | 0.2 | 220 | 80 | 25

## Zugwerte T Mittel
Versuch | Zugfestigkeit | Schichtdicke | Temperatur | Geschwindigkeit | Fülldichte
T_5 | 46.79537 | 0.2 | 210 | 60 | 50
T_6 | 43.35937 | 0.2 | 210 | 60 | 75
T_7 | 45.24105 | 0.2 | 210 | 60 | 25
T_8 | 44.71527 | 0.2 | 210 | 60 | 100
T_9 | 47.75852 | 0.1 | 210 | 60 | 25
T_10 | 48.17136 | 0.1 | 210 | 60 | 50
T_11 | 48.00904 | 0.1 | 210 | 60 | 75
T_12 | 44.54189 | 0.1 | 210 | 60 | 100
T_13 | 43.49958 | 0.3 | 210 | 60 | 25
T_14 | 43.96861 | 0.3 | 210 | 60 | 50
T_15 | 42.85894 | 0.3 | 210 | 60 | 75
T_16 | 42.50557 | 0.3 | 210 | 60 | 100
T_17 | 43.16276 | 0.2 | 220 | 60 | 25
T_18 | 44.5853 | 0.2 | 200 | 60 | 25
T_19 | 47.11764 | 0.2 | 190 | 60 | 25
T_20 | 43.48674 | 0.2 | 230 | 60 | 25
T_21 | 46.00996 | 0.2 | 210 | 80 | 25
T_22 | 45.29724 | 0.2 | 210 | 100 | 25
T_23 | 45.25233 | 0.2 | 210 | 120 | 25
T_24 | 44.93483 | 0.2 | 210 | 140 | 25
T_25 | 46.11121 | 0.2 | 210 | 160 | 25
T_26 | 45.7549 | 0.2 | 210 | 180 | 25
T_27 | 46.63428 | 0.2 | 190 | 120 | 25
T_28 | 47.20666 | 0.2 | 190 | 140 | 25
T_29 | 44.98332 | 0.2 | 220 | 80 | 25

## Zugwerte V Mittel
Versuch | Zugfestigkeit | Schichtdicke | Temperatur | Geschwindigkeit | Fülldichte
T_5 | 44.95496 | 0.2 | 210 | 60 | 50
T_6 | 45.53096 | 0.2 | 210 | 60 | 75
T_7 | 43.81512 | 0.2 | 210 | 60 | 25
T_8 | 43.41311 | 0.2 | 210 | 60 | 100
T_9 | 45.53958 | 0.1 | 210 | 60 | 25
T_10 | 46.86658 | 0.1 | 210 | 60 | 50
T_11 | 50.17694 | 0.1 | 210 | 60 | 75
T_12 | 46.50612 | 0.1 | 210 | 60 | 100
T_13 | 41.97852 | 0.3 | 210 | 60 | 25
T_14 | 42.70642 | 0.3 | 210 | 60 | 50
T_17 | 43.10482 | 0.2 | 220 | 60 | 25
T_18 | 43.06057 | 0.2 | 200 | 60 | 25
T_19 | 48.17031 | 0.2 | 190 | 60 | 25
T_20 | 40.48696 | 0.2 | 230 | 60 | 25
T_21 | 43.23175 | 0.2 | 210 | 80 | 25
T_22 | 44.88792 | 0.2 | 210 | 100 | 25
T_23 | 45.63492 | 0.2 | 210 | 120 | 25
T_24 | 43.97201 | 0.2 | 210 | 140 | 25
T_25 | 44.02249 | 0.2 | 210 | 160 | 25
T_26 | 43.33095 | 0.2 | 210 | 180 | 25
T_27 | 48.25542 | 0.2 | 190 | 120 | 25
T_30 | 43.61447 | 0.2 | 220 | 120 | 25